## Sheet 1
Table 1
ATF # | FBI # | FBI Description | Date Collected | Bag | ATF Description | ATF Note | ATF Origin and Cause Report Comment | Our Comment | Photo File Name | X-ray JPEG File Name | ATF FRL Report Reference | ATF FRL Report Summary of Li Batteries | Scan Disk Radiograph and Screenshot File Counts
66 | 1B208 | Item 66 - C & D cell batteries | 2019-09-10 | H | C & D cell batteries |  | Item 66 consisted of thermally damaged “C” and “D” size battery cells with intact casings. | Listed as “FBI Item;” sent to ATF Lab |  |  | 144182_555071. Not CT scanned. | Not Li
| 1B233 | Battery
84 | 1B235 |  | 2019-09-10 | K | Battery | FBI Collected | Item #84 consisted of the remnants of a lithium polymer battery cell. There was no outer casing present. The cell was observed to be intact with no differential damage (as confirmed via radiographic imaging). | Unignited LiPo? |  | BOYLAN_00054481 | 144182_555072 144182_554298 144182_554302 144182_554310 | (LiPo) Sectional views of the battery revealed no internal mass loss and re-solidified beads of melted metallic material | /Item 84/Radiographs: 1,443 /Item 84/ScreenShots: 29
| 1B243 | Batteries
135 | 1B262 | Item 135 - Two (2) batteries and wires | 2019-09-14 | W | Two (2) Batteries and wires | FBI Collected | Item#135 consisted of two batteries and a fragment of stranded copper conductor. The batteries were thermally damaged on the exterior and had dimensions that were approximately 50mm in length and 14mm in diameter.The dimensions and physical characteristics are consistent with a rechargeable AA sizecell. One cell was observed to be intact internally and the other was observed to have some differential damage towards the positive end via radiographic imaging. That cell also was observed to have a corresponding physical deformity on that end along the exterior. The observed damage was consistent with mechanical damage and heat and flame impingement. There was no evidence of electrical activity or failure. The conductor was devoid of insulation and had thermal melting at both severed ends, There was no evidence of electrical activity or failure. | Charger? Listed as “FBI Item;” sent to ATF Lab |  | BOYLAN_00054502 BOYLAN_00054503 BOYLAN_00054504 | 144182_555076. Not scanned. | Not Li
165 | 1B263 | Item 165 - Battery | 2019-09-14 | KK | Battery |  | Item #165 consisted of the remnants of an A A A sized alkaline battery that had damage consistent with heat and flame impingement. The battery casing was intact and there was no differential damage internally as observed (confirmed via radiographic imaging). (EE Abraham) | Listed as “FBI Item;” sent to ATF Lab |  | BOYLAN_00054507 | 144182_555077. Not scanned. | Not Li
172 | 1B270 | Item 172 - Battery | 2019-09-14 | KK | Battery |  | AAA Alkaline | Listed as “FBI Item;” sent to ATF Lab |  |  | 144182_555078. Not scanned | Not Li
356 | 1B299 | Item 356: Electronic Device | 2019-09-24 | QQQ | Electronic Device [Cell Phone] | X-rayed by ATF. | Dive recovery artifact bag QQQ contained two (2) cellular phones. The internal components, including battery, were observed to be intact (confirmed via radiographic imaging). There was no evidence of electrical activity or failure. The two (2) phones are identified as Items #355 and #356. (EE Abraham) | Whose? S/N visible? |  | BOYLAN_00054612
363 | 1B305 | Item 363: Cell Phone Charred | 2019-09-24 | TTT | Cellphone charred | X-rayed by ATF. | Dive recovery atifact bag TTT contained the following items that were examined: Remnants of two digital camera bodies that were observed to be intact internally by radiographic imaging A section of copper conductors within a support bracket with damage that may have been arc melting that transitioned to thermal damage due to prolonged exposure to heat and flame impingement The remnants of a dive camera Three intact toggle switch mounting yokes. One yoke was stand alone, one was attached to a metallic faceplate, and one was attached to a switch body One (1) power rail associated with a 15A duplex receptacle with intact screw terminals One (1) intact electric heating element Remnantsof a USB connector One (1) intact power rail associated with a three-outlet current tap One (1) dome style light fixture with no lamp The batteries associated with Item #357 are as follows: Two (2) LiPo batteries with intact layers observed via radiographic imaging One (1) cell with approximate dimension of 27mm by 32mm One (1) cell with approximate dimension of 18mm by 34mm One (1) D-cell size alkaline battery One (1) cell with approximate dimension of 16mm by 52mm Two (2) connected cells with approximate dimension of 15mmby 33mm (CR123?) Three (3) 18650 lithium ion cells One (1) ruptured 18650 lithium ion cell One (1) mechanically fragmented 18650 lithium ion One (1) 18650 lithium cell located in a mass One (1) cell with approximate dimension of 13mm by 49mm Two (2) cells with approximate dimension of 10mm by 46mm Debris including a rupturedAA-cell case, AA-cell cap, and D-cellcap The observed damage to the above artifacts was consistent with heat and flame impingement and there was no evidence of electrical activity other than the aforementioned potential arc melting; or failure in the examined components. | Charger pile? Scene report says bag TT. |  | BOYLAN_00054605 BOYLAN_00054613 BOYLAN_00054614
183 | 1B325 | 183 - Lithium ion battery 18650 | 2019-09-17 | Bunk Area | Lithium Ion battery 18650 | Batteries located while ATF sifted debris from quadrant C2 | Item #183 consisted of an 18650-lithium ion cell identified within a re-solidified mass. It was observed to be intact (as confirmed via radiographic imaging). (EE Abraham) | C2 is port side of bunkroom. Location noted on PDF 54888 as aisle next to their “Bunk Area 8,” Bunks 20/21, M Quitasol, F Sison, E Quitasol. Listed as “FBI Item;” sent to ATF Lab |  | BOYLAN_00054533 | 144182_555081 144182_554424 144182_554433 144182_554426 144182_554430 | (18650) Sectional views of the battery revealed no internal mass loss and re-solidified beads of melted metallic material | /Item 183/Radiographs-Item 183: 1,803 /Item 183/Screenshots: 12
184 | 1B326 | 184 - Two (2) Lithium Polymer batteries | 2019-09-17 | Bunk Area | Two (2) Lithium Polymer batteries | Batteries located while ATF sifted debris from quadrant C2 | Item #184 consisted of two (2) Lithium Polymer (LiPo) batteries with no external casing. The layers of the battery assembly were observed to be intact (as confirmed via radiographic imaging). (E E Abraham) | C2 is port side of bunkroom. Location noted on PDF 54888 as their “Bunk Area 4” is Bunks 1/2, R Chan, K Chan, T Strom. Listed as “FBI Item;” sent to ATF Lab |  | BOYLAN_00054534 | 144182_555082. Not scanned | (LiPo) The batteries were observed to have damage consistent with heat and flame impingement.
187 | 1B329 | 187 - 9 Volt Battery | 2019-09-17 | Bunk Area | 9 Volt Battery | Batteries located while ATF sifted debris from quadrant C1 | Item #187 consisted of a 9V battery with fire damaged case that was observed to be intact internally (confirmedvia radiographic imaging). (EE Abraham) | C1 is starboard side of bunkroom. Smoke detector xery? Location noted on PDF 54888 as aisle next to their “Bunk Area 3,” Bunks 13/14/15 |  | BOYLAN_00054535
200 | 1B333 | 200 - Four (4) C Cell Batteries | 2019-09-18 | Bunk Area | Four (4) C Cell Batteries | Identified while ATF sifted debris from C1 Bunk 5 | Item #200 consisted of four (4) NIMH chemistry C-cell batteries with ruptured housings. There was no differential damage internally asobserved (as confirmed via radiographic imaging). This item was recovered in the area of Bunk 5. (EE Abraham) | C1 is starboard side of bunkroom. “Bunk Area 5” is Bunks 3/4, D Garcia, K Krashennaya, S Deopujari, K Nirmal. Listed as “FBI Item;” sent to ATF Lab |  |  | 144182_555083. Not scanned. | Not Li
205 | 1B338 | 205 - Lithium Polymer battery | 2019-09-18 | Bunk Area | Lithium Polymer battery | Identified while ATF sifted debris from C1 Bunk 4 | Item #205 consisted of a Lithium Polymer (LiPo) battery with no external casing. In addition to the battery, the PCB and electronics associated with two USB A-Type and one Micro-USB type female connectors was observed. The PCB and battery were both identified in the area of bunk 4 and had characteristics consistent with a portable power bank. The layers of the battery assembly and PCB were observed to be intact (confirmed via radiographic imaging). These items were recovered in the area of Bunk 4. (EE Abraham) | C1 is starboard side of bunkroom. “Bunk Area 4” is Bunks 1/2, R Chan, K Chan, T Strom. Listed as “FBI Item;” sent to ATF Lab |  |  | 144182_555086 Not scanned. | (LiPo) The batteries were observed to have damage consistent with heat and flame impingement.
207 | 1B340 | 207 - Battery, various electronics | 2019-09-17 | Bunk Area | Battery, various electronics | Identified while ATF sifted debris from C2 Bunk 8 | Item #207 consisted of a Lithium Polymer (LiPo) battery with no external casing and the remnants of an electronic device PCB. The layers of the battery assembly were observed to be intact (as confirmed via radiographic imaging). The electronic device PCB had observed damage consistent with heat and flame impingement and there was no evidence of electrical activity or failure. These items were recovered in the area of Bunk 8. (EE Abraham) | C2 is port side of bunkroom. “Bunk Area 8” is Bunks 20/21, M Quitasol, F Sison, E Quitasol.
209 | 1B342 | 209 – Battery | 2019-09-17 | Bunk Area | Battery | Identified while ATF sifted debris from C2 Bunk 11 | Item #209 consisted of the remnants of an A A A sized alkaline battery that had damage consistent with heat and flame impingement. The battery casing was intact. This item was recovered in the area of Bunk 7. [sic] (EE Abraham) | C2 is port side of bunkroom. “Bunk Area 11” (not 7) is Bunks 30/31/32, N Quitasol, J Ahopelto, C McIlvain
217 | 1B350 | 217 - Charred batteries | 2019-09-17 | Bunk Area | Charred Batteries | Identified while ATF sifted debris from C2 Bunk 11 | Item #217 consisted of fire damaged remains of speakers, four (4) AA sized alkaline batteries, four (4) AAA sized alkaline batteries, one (1) 18650 lithium ion cell, one (1) lithium polymer (LiPo) battery, remnants of a digital camera, and thermally damaged fragments of copper wiring. Battery cell casings were observed to be intact. The internal contents of the batteries, layers of the LiPo battery, and internal components of the camera were observed to be intact via radiographic imaging. The observed damage was consistent with heat and flame impingement and there was no evidence of electrical activity or failure. These items were recovered in the area of Bunk 11. (EE Abraham) | C2 is port side of bunkroom. “Bunk Area 11” is Bunks 30/31/32, N Quitasol, J Ahopelto, C McIlvain | BOYLAN_00274002
328 | 1B357 | 328 – Batteries | 2019-09-22 | KKK | Batteries | X-rayed by ATF. | Item #328 consisted of several batteries identified as follows (EE Abraham): One (1) Lithium Polymer (LiPo) with intact layers One (1) LiPo with damaged external layers Two (2) C-cell size Four (4) AA size alkaline cells One (1) A A A size alkaline cell One (1) 18650 lithium ion cell that was observed intact by radiographic image One (1) cell with dimensions of approximately 26mm by 70mm that was observed intact by radiographic image Once (1) cell with dimension of approximately 18mm by 50mm that was observed to have a hole in the case One (1) fragment of a cell with dimensions of approximately 15mm by 20mm | Listed as “FBI Item;” sent to ATF Lab. Contains damaged cell. | BOYLAN_00273774 BOYLAN_00273714ff (bag and spreadout) | BOYLAN_00054592 BOYLAN_00054593 BOYLAN_00054594 | 144182_555088 Cell 1: 144182_554434 144182_554435 144182_554437 144182_554438 144182_554443 Cell 2:144182_554446 144182_554450 144182_554454 144182_554459 144182_554461 Cell 3: 144182_554463 144182_554470 144182_554472 144182_554474 144182_554476 144182_554481 | Cell 1: (LiPo) Sectional views of the battery revealed no internal mass loss. The internal contents were observed to be shifted from the base towards the cap. Cell 2: (18650) Sectional views of the batteries revealed no internal mass loss and re-solidified beads of melted metallic material. Cell 3: (LiPo) Sectional views of the battery revealed no internal mass loss. A physical deformity was observed on a portion of the battery resulting in contact between internal layers and localized density but no corresponding mass loss or thermal damage. | /Item 328-1/Radiographs-Item 328-1: 1,803 /Item 328-1/ScreenShots: 12 /Item 328-2/Radiographs-Item 328-2: 1,803 /Item 328-2/ScreenShots: 19 /Item 328-3/Radiographs-Item 328-3: 1,803 /Item 328-3/ScreenShots: 20
341 | 1B361 | 341 – Batteries | 2019-09-22 | OOO | Batteries |  | Item #341 consisted of several batteries identified as follows (EE Abraham): Two (2) lithium polymer batteries with intact cell layers Two (2) C-cell size alkaline batteries One (1) cell with dimension of approximately 30 mm by 65 mm Seven (7) 18650‐ Lithium ion cells One (1) CR123 size lithium ion cell Fragments including casings and end caps | Bag OOO also contained an intact “electronic device” and remnants of a motor Listed as “FBI Item;” sent to ATF Lab. Cell 7 is ruptured. | BOYLAN_00273852 BOYLAN_00273916 BOYLAN_00054570 BOYLAN_00054571 BOYLAN_00054572 BOYLAN_00054573 BOYLAN_00054574 BOYLAN_00054575 BOYLAN_00054576 Bag OOO as opened: BOYLAN_00273850BOYLAN_00273834ff (bag and spreadout) |  | 144182_555090 Cell 1: 144182_554482 144182_554483 144182_554487 144182_554492 144182_554496 144182_554498 Cell 2: 144182_554500 144182_554501 144182_554504 144182_554508 144182_554511 Cell 3: 144182_554513 144182_554514 144182_554516 144182_554517 144182_554521 144182_554522 144182_554527 Cell4: 144182_554529 144182_554530 144182_554532 144182_554535 144182_554536 144182_554538 Cell 5: 144182_554541 144182_554545 144182_554551 Cell 6: 144182_554556 144182_554558 144182_554560 144182_554567 Cell 7: 144182_554571 144182_554572 144182_554573 144182_554574 144182_554584 144182_554591 | Cell 1: (18650) Sectional views of the battery revealed no internal mass loss. Cell 2: (18650) Sectional views of the battery identified as cell 2 revealed a shift in the internal contents from the base with partial rupture of the contents through the top vent … There was no evidence of mass loss or differential damage Cell 3: (18650) Sectional views of the battery identified as cell 3 revealed some areas of mass loss near the base of the cell and deformation of the cell casing Cell 4: (18650) Sectional views of the battery identified as cell 4 revealed no internal mass loss Cell 5: (18650) Sectional views of the battery identified as cell 5 revealed no internal mass loss and re-solidified beads of melted metallic material Cell 6: (18650) Sectional views of the battery identified as cell 6 revealed a thermally damaged housing with no cap and expelled internal contents Cell 7: (18650) Sectional views of the battery identified as cell 7 revealed a shift in the internal contents from the base, deformity to the upper portion of the case, and re- solidified beads of melted metallic material | /Item 341-1/Radiographs-Item 341-1: 2,523 /Item 341-1/ScreenShots: 18 /Item 341-2/Radiographs-step 0-20200325124507: 2,163 /Item 341-2/Radiographs-step 1-20200325132726: 2,163 /Item 341-2/Radiographs-step 2-20200325140304: 2,163 /Item 341-2/Radiographs-step 3-20200325143321: 2,163 /Item 341-2/ScreenShots - 0: 14 /Item 341-2/ScreenShots - 1: 17 /Item 341-2/ScreenShots - 2: 14 /Item 341-2/ScreenShots - 3; 16 /Item 341-3/Radiographs-step 0-20200325154635: 2,163 /Item 341-3/Radiographs-step 1-20200325161551: 2,163 /Item 341-3/ScreenShots - 0: 16 /Item 341-3/ScreenShots - 1: 22
350 | 1B364 | 350 – Batteries | 2019-09-22 | LLL | Batteries |  | Item #350 consisted of several batteries identified as follows (EE Abraham): Two (2) lithium polymer batteries with intact cell layers One (1) C-cell size alkaline battery One ( 1 ) A A size alkaline battery One (1) A A A size alkaline battery One (1) cell with dimension of approximately 20mm by 58mm with no internal contents The positive half of aCR2032 |  | BOYLAN_00273952 BOYLAN_00273962 - BOYLAN_00273965 BOYLAN_00273930ff (bag and spreadout) |  | 144182_555091 Cell 1: 144182_554592 144182_554596 144182_554598 144182_554607 Cell 2: 144182_554614 144182_554615 144182_554622 144182_554625 144182_554630 | Cell 1: (Li-Ion) Sectional views of the battery revealed physical damage and deformity of layers of the cell. Internally the cell had visibly separated layers with re-solidified beads of melted metallic material. Cell 2: (Li-Ion)Sectional views of the battery revealed physical damage and deformity of the layers of the cell. Internally the cell had visibly separated layers with re-solidified beads of melted metallic material. | /Item 350/Radiographs-step 0-20200326103724: 2,523 /Item 350/Radiographs-step 1-20200326111121: 2,523 /Item 350/ScreenShots - 0: 23 /Item 350/ScreenShots - 1: 18
354 | 1B365 | 354 - Various batteries | 2019-09-22 | SSS | Various batteries | X-rayed by ATF. | Dive recovery artifact bag SSS contained the following items that were examined (EE Abraham): Remnants of a cell phone that was observed to have intact internal components via radiographic image A re-solidified mass that was unremarkable via radiographic image A re-solidified mass that was observed to contain an electric toothbrush with intact internal components and battery via radiographic image The batteries associated with Item #354 are as follows: Thirteen(13) LiPo batteries with intact layers One (1) small LiPo battery with intact layers One (1) deformed LiPo battery Five (5) AA size cells One (1) cell with approximate dimensions of 15mm by 43mm One (1) intact 18650 lithium ion cell One (1) mechanically fragmented 18650 lithium ion cell Three (3) cells with approximate dimensions of 18mm by 40mm One (1) cell with approximate dimensions of 19mm by 33mm One (1) C-cell size alkaline battery Remnants of one (1) electronic board The observed damage to the above artifacts was consistent with heat and flame impingement and there was no evidence of electrical activity or failure in the examined components. | What would require 13 batteries? Listed as “FBI Item;” sent to ATF Lab. Cell 3 possible runaway. |  | BOYLAN_00054606 BOYLAN_00054608 BOYLAN_00054609 BOYLAN_00054610 | 144182_55509 Cell 1: 144182_554631 144182_554634 144182_554635 144182_554640 144182_554643 Cell 2: 144182_554645 144182_554646 144182_554653 144182_554664 144182_554670 Cell 3: 144182_554671 144182_554672 144182_554673 144182_554678 144182_554681 144182_554690 | Cell 1: NiMH but scanned anyway. Cell 2: (18650) Sectional views of the battery revealed a slight shift in the contents from the base and re-solidified beads of melted metallic material Cell 3: (18650) Sectional views of the battery revealed mass loss to the contents and housing at the lower end of the battery. A shift in the contents from the base and resulting deformity near the top and re-solidified beads of melted metallic material were observed | /Item 354/Radiographs-step 0-20200330144353: 2,163 /Item 354/Radiographs-step 1-20200330150718: 2,163 /Item 354/Radiographs-step 2-20200330153042: 2,163 /Item 354/ScreenShots - 0: 15 /Item 354/ScreenShots - 1: 27 /Item 354/ScreenShots - 2: 31
357 | 1B366 | 357 – Batteries | 2019-09-24 | TTT | Batteries | X-rayed by ATF. | See Item #363 | Listed as “FBI Item;” sent to ATF Lab |  | BOYLAN_00054596 BOYLAN_00054597 BOYLAN_00054596 | 144182_555095 Cell 1: 144182_554702 144182_554704 144182_554715 144182_554724 Cell 2: 144182_554725 144182_554730 144182_554737 Cell 3: 144182_554749 144182_554751 144182_554759 144182_554769 144182_554789 Cell 4: 144182_554793 144182_554794 144182_554798 144182_554814 144182_554822 Cell 5: 144182_554832 144182_554838 144182_554842 144182_554850 | No # (18650) The battery case was ruptured and had no contents. [Not scanned] Cell 1: (18650) Sectional views of the battery revealed a shift in the internal contents from the base and deformity to the upper portion of the case and re-solidified beads of melted metallic material Cell 2: (18650) Sectional views of the battery revealed a shift in the internal contents from the base and deformity to the upper portion of the case and re-solidified beads of melted metallic material Cell 3: (18650) Sectional views of the battery revealed no internal mass loss and re- solidified beads of melted metallic material. Cell 4: (LiPo) Sectional views of the battery revealed no internal mass loss. Cell 5: (LiPo) Sectional views of the battery revealed no internal mass loss. | /Item 357-1/Radiographs-step 0-20200330101834: 1,803 /Item 357-1/Radiographs-step 1-20200330104347: 1,803 /Item 357-1/Radiographs-step 2-20200330110905: 1,803 /Item 357-1/ScreenShots - 0: 25 /Item 357-1/ScreenShots - 1: 24 /Item 357-1/ScreenShots - 2: 43 /Item 357-2/Radiographs-Item 357-2: 2,883 /Item 357-2/ScreenShots: 42 /Item 357-3/Radiographs-Item 357-3: 2,163 /Item 357-3/ScreenShots: 21
364 | 1B367 | 364 – Batteries | 2019-09-24 | UUU | Batteries | X-rayed by ATF. Laying in Connex Box to dry | The batteries associated with Item #364 area as follows: One (1) cell with approximately dimension of 30mm by 67mm Three (3) C-cell size batteries. One was the internal remnants only of a Ni-MH style cell. Two (2) LiPo batteries with intact layers One (1) small LiPo battery with intact layers Four (4) 18650 lithium ion cells One (1) 18650 lithium ion ruptured cell Two (2) AA size cells One(1) One (1) cell with approximate dimension of 15mm by 44mm with a hole in the case | Listed as “FBI Item;” sent to ATF Lab |  | BOYLAN_00054607 | 144182_555097 Cell 1: 144182_554851 144182_554854 144182_554859 144182_554861 144182_554867 Cell 2: 144182_554874 144182_554878 144182_554885 Cell 3: 144182_554894 144182_554896 144182_554897 144182_554900 144182_554911 144182_554923 Cell 4: 144182_554924 144182_554926 144182_554938 Cell 5: 144182_554940 144182_554942 144182_554946 144182_554957 144182_554970 Cell 6: 144182_554972 144182_554975 144182_554983 144182_554987 144182_554997 | (18650) Not scanned. Cell 1: (18650) Sectional views of the battery revealed a shift in the internal contents from the base Cell 2: (18650) Sectional views of the battery revealed a shift in the internal contents from the base Cell 3: (18650) Sectional views of the battery revealed mass loss and a shift in the internal contents and re- solidified beads of melted metallic material Cell 4: (18650) Sectional views of the battery revealed the battery was ruptured with no top and had no contents Cell 5: (Li-Ion) Sectional views of the battery revealed a shift in the internal contents from the base Cell 6: NiMH, scanned to verify. | /Item 364-1/Radiographs-step 0-20200327111313: 2,163 /Item 364-1/Radiographs-step 1-20200327112900: 2,163 /Item 364-1/Radiographs-step 2-20200327114436: 2,163 /Item 364-1/Radiographs-step 3-20200327120012: 2,163 /Item 364-1/ScreenShots - 0: 24 /Item 364-1/ScreenShots - 1: 21 /Item 364-1/ScreenShots - 2: 31 /Item 364-1/ScreenShots - 3: 17 /Item 364-2/Radiographs-step 0-20200327130350: 2,163 /Item 364-2/Radiographs-step 1-20200327133840: 2,163 /Item 364-2/Radiographs-step 2-20200327141523: 2,163 /Item 364-2/ScreenShots: 29 /Item 364-2/ScreenShots - 0: 33 /Item 364-2/ScreenShots - 1: 30
367 | 1B369 | 367 - Batteries | 2019-09-24 | VVV | Batteries | X-rayed by ATF. | Dive recovery artifact bag VVV contained the following items that were examined (EE Abraham): A 15A duplex receptacle mounting or grounding yoke attached to a metallic faceplate with attached fragment of wiring A toggle switch mounting yoke attached to a metallic single gang workbox The batteries associated with Item #367 as follows: One (1) cell with approximate dimension of 30mm by 67mm One (1) cell with approximate dimension of 30mm by 62mm with no contents Two (2) 18650 lithium ion cells In total, approximately 127 batteries, including alkaline, Ni-MH and Lithium Ion batteries were recovered during the examination of both the loose debris collected by divers aswell as debris locatedwithin the remains of the M/V Conception. | Listed as “FBI Item;” sent to ATF Lab |  |  | 144182_555099 Cell 1: 144182_555001 144182_555003 144182_555006 144182_555010 144182_555014 Cell 2: 144182_555016 144182_555017 144182_555018 144182_555021 144182_555023 Cell 3: 144182_555025 144182_555026 144182_555030 144182_555033 144182_555036 | No #: One fire damaged cell with approximate dimensions of 62mm in length by 30mm in diameter with no contents. Cell 1: (18650) Sectional views of the battery revealed intact internal contents Cell 2: (18650) Sectional views of the battery revealed intact internal contents Cell 3: (Li-Ion): Sectional views of the battery revealed a shift in the internal contents from the base | /Item 367/Radiographs-step 0-20200326154213: 2,163 /Item 367/Radiographs-step 1-20200326161215: 2,163 /Item 367/Radiographs-step 2-20200326164227: 2,163 /Item 367/ScreenShots - 0: 16 /Item 367/ScreenShots - 1: 10 /Item 367/ScreenShots - 2: 14
228 | 1B419 | Item 228: Starboard battery packs | 2019-09-18 | B1 | Starboard battery packs | Item was located while Quadrant B1 was searched by ERT and ATF. Item is stored near Item 164 per ATF request. Item is not packaged. | 8D for engine starting; Item 228 consisted of two 8D size batteries with attached fragments of copper wiring. The observed damage was consistent with heat and flame impingement and there was no evidence of electrical activity or failure on the examined components. This item was recovered in grid section B1. | B1 is starboard side of the engine room. | BOYLAN_00273471 BOYLAN_00288281
267 | 1B437 | Item 267: Batteries | 2019-09-19 | FFF | Batteries | Item visually observed by ATF and USCG. Item not packaged due to size/boat reconstruction. One of two batteries originally photographed as # 267 re-labeled as Item 373, Battery Pack for Bridge. | Item #267 consisted of the fire damaged remains of four (4) 8D sized batteries and associated wiring and connections. The observed damage was consistent with heat and flame impingement and there was no evidence of electrical activity or failure on the examined components. This bank of four (4) batteries was located along the forward wall of the vessel’s engine r o o m on the work bench/holding tank. (EE Abraham) | Note indication that evidence was photographed. | BOYLAN_00288325
311 | 1B457 |  | 2019-09-20 | Galley | Oven (2 pieces) | Item not packaged but utilized for ATF Reconstruction purposes | tem 311 consisted of the fire damaged remnants of the two electric ovens from the vessel’s galley. Conductor points of entry, electric elements, and points of connection on both ovens were observed to be intact. Two AAA batteries, an 18650 Lithium ion cell, and the intact grounding yoke of a 15A duplex receptacle connected to a metallic faceplate were observed within the fire debris removed from inside the ovens. The observed damage was consistent with heat and flame impingement and there was no evidence of electrical activity or failure on the examined components. |  | BOYLAN_00288375
322 | 1B465 | Item 322: Battery | 2019-09-20 | Engine | Battery | Item not packaged but utilized for ATF Reconstruction purposes | Item 322 consisted of the fire damaged remnants of two 8D sized batteries and a bundle of wiring devoid of insulation. The assembly was also observed to contain red and green dive tags within the solidified mass. The batteries were identified as the starter batteries for the vessel’s generator set and were located on the outboard port side of the engine room, adjacent to the generator set. The observed damage was consistent with heat and flame impingement and there was no evidence of electrical activity or failure on the examined components. | Have Photo, but it doesn’t look like a battery Update: it is one | BOYLAN_00288395 BOYLAN_00288396
373 | 1B482 | Item 373: Battery Pack for Bridge |  |  | Battery pack from bridge. |  |  |  | BOYLAN_00288431 BOYLAN_00288432
| 1B486 | Possible battery collected in an item labeled Item 55.
| 1B500 | Item 15: Possible battery | [5 empty] | Item number is FBI subnumber and not ATF number used in various reports
| 1B501 | Item 16: Possible battery | [5 empty] | Item number is FBI subnumber and not ATF number used in various reports
| 1B502 | Item 17: Possible battery | [5 empty] | Item number is FBI subnumber and not ATF number used in various reports
| 1B503 | Item 18: Possible battery | [5 empty] | Item number is FBI subnumber and not ATF number used in various reports
| 1B504 | Item 19: Possible battery | [5 empty] | Item number is FBI subnumber and not ATF number used in various reports
| 1B505 | Item 20: Possible battery | [5 empty] | Item number is FBI subnumber and not ATF number used in various reports
| 1B506 | Item 21: Possible battery | [5 empty] | Item number is FBI subnumber and not ATF number used in various reports
| 1B507 | Item 22: Possible battery | [5 empty] | Item number is FBI subnumber and not ATF number used in various reports
55 |  |  | 2019-09-10 | E | Electrical Disconnect | Repackaged. Not Collected. | Item #55 consisted of the remnants of a motor starter with no attached cover and connected fragments of stranded copper conductors. The starter was heavily fire damaged but the recovered components and attached wiring had no evidence of electrical activity or failure and the damage was consistent with fire and heat impingement. Within the starter enclosure an 18650-lithium ion battery cell was observed. The battery cell was thermally damaged with the cap missing. The battery was observed to have uniform damage to the contents internally based on radiographic imaging. (EEAbraham) | Ignited battery? |  | BOYLAN_00054493 BOYLAN_00054494 BOYLAN_00054495
111 |  |  | 2019-09-11 | C | Electric wires, 3 electrical boxes, electric motor, light fixture, remains of lithium battery, and rope |  | Item #111 consisted of the following: A four (4) cell pack of 18650 lithium ion batteries that were observed to be intact (confirmed via radiographic imaging). Two (2) 4” x 4” metallic work boxes without covers or contents that exhibited damage consistent with heat and flame impingement and no evidence of electrical activity. Investigators examined a single gang metallic work box with attached 15A duplex receptacle ground yoke and both power rails. Screw terminals, attached fragments of stranded copper wiring, and the components of the receptacle were observed to be intact. Damage to the receptacle was consistent with heat and flame impingement. An intact circular dome light fixture with a broken incandescent lamp in the lamp holder was examined. Fragments of stranded copper wiring devoid of insulation were observed to have no electrical activity. An intact section of non-metallic sheathed cable was observed with the following text labelling: “NMSC Ancor Marine Grade 3 Cord 16AWG (UL) Vessel Cable 600V 105 Degrees C Dry Oil Resistant BC‐ U2 E306583.” The remnants of a heat and fire damaged motor rotor had no evidence of failure of electrical activity. (EEAbraham) | See also item 151. Listed as “FBI Item;” sent to ATF Lab |  | BOYLAN_00054484 BOYLAN_00054485 BOYLAN_00054486 BOYLAN_00054487 | 144182_555075. Not CT scanned.
113 |  |  | 2019-09-11 | G | Batteries | NPS Collected | Item#113 consisted of two (2) battery packs ,identified by labeling as Mode lNo.SPE-002-C Lithium polymer battery packs. The model number indicates they are rechargeable batteries associated with Thermulation brand heated diving under suits. The connector end of the attached cord was thermally severed with the connector portion not present. The battery packs were observed to be intact internally (as confirmed via radiographic imaging). Additionally, five other remnants of lithium polymer battery packs were identified. The outer casings were not present and the observed damage was consistent with heat and flame impingement. (EE Abraham) | NPS = National Park Service? From Lazarette? Ignited? Listed as “FBI Item;” sent to ATF Lab |  |  | 144182_555074 Cell 1: 144182_554325 144182_554326 144182_554327 144182_554331 144182_554335 Cell 2: 144182_554338 144182_554340 144182_554344 144182_554347 144182_554355 Cell 3: 144182_554367 144182_554372 144182_554381 144182_554385 Cell 4: 144182_554387 144182_554394 144182_554400 144182_554405 Cell 5: 144182_554407 144182_554411 144182_554416 144182_554419 | (LiPo) Sectional views of the battery revealed no internal mass loss and re-solidified beads of melted metallic material | /Item 113-1/Radiographs-step 0-20200326122111: 2,163 /Item 113-1/Radiographs-step 1-20200326125131: 2,163 /Item 113-1/Radiographs-step 2-20200326132135: 2,163 /Item 113-1/ScreenShots - 0: 15 /Item 113-1/ScreenShots - 1: 25 /Item 113-1/ScreenShots - 2: 24 /Item 113-2/Radiographs-step 0-20200326140500: 2,163 /Item 113-2/Radiographs-step 1-20200326143655: 2,163 /Item 113-2/ScreenShots - 0: 20 /Item 113-2/ScreenShots - 1: 16
A7 | [6 empty] | Lazzarette | Cylindrical battery. A7 is far port section of Lazarette. |  | BOYLAN_00054526
D1 | [7 empty] | Small cylindrical battery. D1 is starboard side of shower room |  | BOYLAN_00054543
Bunk 1 | [7 empty] | Wire with connectors at each end. Assume “Bunk 1” on X-Ray is FBI “Bunk Area 1.” Bunk 25, X. Lin. |  | BOYLAN_00054532
Bunk 11 | [7 empty] | Unidentifed irregular shape and cylindrical battery with distorted end. Assume “Bunk 11” on X-Ray is FBI “Bunk Area 11.” Bunks 30/31/32, N Quitasol, J Ahopelto, C McIlvain |  | BOYLAN_00054530
Bunk 11 | [7 empty] | Heavily damaged electronic device—phone? Assume “Bunk 11” on X-Ray is FBI “Bunk Area 11.” Bunks 30/31/32, N Quitasol, J Ahopelto, C McIlvain |  | BOYLAN_00054531
Bunk 4 | [7 empty] | iPhone. Assume “Bunk 4” on X-Ray is FBI “Bunk Area 4.” Bunks 1/2, R Chan, K Chan, T Strom. |  | BOYLAN_00054516 BOYLAN_00054517
Bunk 4 | [7 empty] | Unidentified rectangular object. Assume “Bunk 4” on X-Ray is FBI “Bunk Area 4.” Bunks 1/2, R Chan, K Chan, T Strom. |  | BOYLAN_00054518
Bunk 4 | [7 empty] | Electronic components. Assume “Bunk 4” on X-Ray is FBI “Bunk Area 4.” Bunks 1/2, R Chan, K Chan, T Strom. |  | BOYLAN_00054519
Bunk 4 | [7 empty] | Earphones? Audio device?. Assume “Bunk 4” on X-Ray is FBI “Bunk Area 4.” Bunks 1/2, R Chan, K Chan, T Strom. |  | BOYLAN_00054522
Bunk 4 | [7 empty] | Probably item 202. Assume “Bunk 4” on X-Ray is FBI “Bunk Area 4.” Bunks 1/2, R Chan, K Chan, T Strom. |  | BOYLAN_00054538 BOYLAN_00054539
Bunk 5 | [7 empty] | Four round objects—button batteries? Assume “Bunk 5” on X-Ray is FBI “Bunk Area 5.” Bunks 3/4, D Garcia, K Krashennaya, S Deopujari, K Nirmal. |  | BOYLAN_00054536
Bunk 7 | [7 empty] | Cylindrical battery with damaged/distorted end. Assume “Bunk 7” on X-Ray is FBI “Bunk Area 7.” Bunks 22/23, A Dahood-Fritz, A Fritz, J Dingham. |  | BOYLAN_00054529
Bunk 8 | [7 empty] | Bag with misc. personal care articles. Assume “Bunk 8” on X-Ray is FBI “Bunk Area 8.” Bunks 20/21, M Quitasol, F Sison, E Quitasol. |  | BOYLAN_00054523 BOYLAN_00054524
Bunk 8 | [7 empty] | Unidentified rectangular object—battery? Assume “Bunk 8” on X-Ray is FBI “Bunk Area 8.” Bunks 20/21, M Quitasol, F Sison, E Quitasol. |  | BOYLAN_00054525
C2 | [6 empty] | Bunk open space | Unidentified electronic device. C2 is port side of bunkroom. |  | BOYLAN_00054521
C2 | [6 empty] | Aisle | Unidentified electronic device. C2 is port side of bunkroom. |  | BOYLAN_00054527
C2 | [6 empty] | Aisle | Headphones and associated electronics. C2 is port side of bunkroom. |  | BOYLAN_00054528